## Solute_profiles
Solute Profiles in FCC | Ni is dependent specie | [5 empty] | Solute Profile in Laves |  |  | 0.38 | Ni is dependent specie
Distance (in micron) | Cr | Fe | Nb | Mo | Ti | Al | Distance (micron) | Cr | Fe | Nb | Mo | Ti | Al
0.5593023 | 17.77396 | 20.96451 | 0.2185346 | 1.746591 | 0.2658771 | 0.53762 | 0.38 | 17 | 18.5 | 36 | 6 | 0.62 | 0.09
1.118605 | 17.77396 | 20.9645 | 0.2185246 | 1.746591 | 0.2658771 | 0.53762 | 0.76 | 17 | 18.5 | 36 | 6 | 0.62 | 0.09
1.677907 | 17.77396 | 20.9645 | 0.2185246 | 1.746591 | 0.2658771 | 0.53762 | 1.14 | 17 | 18.5 | 36 | 6 | 0.62 | 0.09
2.237209 | 17.77395 | 20.964 | 0.2187046 | 1.746631 | 0.2658671 | 0.53767 | 1.52 | 17 | 18.5 | 36 | 6 | 0.62 | 0.09
2.796512 | 17.7759 | 20.9271 | 0.2542646 | 1.762331 | 0.2732171 | 0.53995 | 1.9 | 17 | 18.5 | 36 | 6 | 0.62 | 0.09
3.355814 | 17.77749 | 20.89036 | 0.2899546 | 1.777901 | 0.2805871 | 0.54219 | 2.28 | 17 | 18.5 | 36 | 6 | 0.62 | 0.09
3.915116 | 17.77873 | 20.85379 | 0.3257746 | 1.793341 | 0.2879671 | 0.5444 | 2.66 | 17 | 18.5 | 36 | 6 | 0.62 | 0.09
4.474419 | 17.77963 | 20.81738 | 0.3617346 | 1.808661 | 0.2953671 | 0.54656 | 3.04 | 17 | 18.5 | 36 | 6 | 0.62 | 0.09
5.033721 | 17.7802 | 20.78112 | 0.3978246 | 1.823851 | 0.3027771 | 0.5487 | 3.42 | 17 | 18.5 | 36 | 6 | 0.62 | 0.09
5.593023 | 17.78044 | 20.74501 | 0.4340446 | 1.838911 | 0.3101971 | 0.5508 | 3.8 | 17 | 18.5 | 36 | 6 | 0.62 | 0.09
6.152326 | 17.78036 | 20.70905 | 0.4703946 | 1.853861 | 0.3176371 | 0.55286
6.711628 | 17.77997 | 20.67322 | 0.5068846 | 1.868691 | 0.3250871 | 0.5549
7.27093 | 17.77928 | 20.63753 | 0.5435046 | 1.883411 | 0.3325571 | 0.55689
7.830233 | 17.77829 | 20.60197 | 0.5802446 | 1.898011 | 0.3400371 | 0.55886
8.389535 | 17.777 | 20.56654 | 0.6171246 | 1.912501 | 0.3475271 | 0.56079
8.948837 | 17.77543 | 20.53122 | 0.6541346 | 1.926891 | 0.3550271 | 0.56269
9.50814 | 17.77358 | 20.49603 | 0.6912846 | 1.941161 | 0.3625471 | 0.56457
10.06744 | 17.77146 | 20.46096 | 0.7285546 | 1.955341 | 0.3700771 | 0.56641
10.62674 | 17.76906 | 20.42599 | 0.7659546 | 1.969411 | 0.3776271 | 0.56822
11.18605 | 17.7664 | 20.39114 | 0.8034946 | 1.983381 | 0.3851871 | 0.57
11.74535 | 17.76348 | 20.35639 | 0.8411546 | 1.997251 | 0.3927571 | 0.57175
12.30465 | 17.76031 | 20.32174 | 0.8789546 | 2.011021 | 0.4003371 | 0.57347
12.86395 | 17.75688 | 20.28719 | 0.9168746 | 2.024701 | 0.4079271 | 0.57516
13.42326 | 17.75321 | 20.25273 | 0.9549346 | 2.038281 | 0.4155371 | 0.57683
13.98256 | 17.7493 | 20.21837 | 0.9931146 | 2.051771 | 0.4231571 | 0.57846
14.54186 | 17.74515 | 20.1841 | 1.031435 | 2.065171 | 0.4307971 | 0.58007
15.10116 | 17.74076 | 20.14992 | 1.069885 | 2.078481 | 0.4384371 | 0.58166
15.66047 | 17.73614 | 20.11583 | 1.108465 | 2.091701 | 0.4460971 | 0.58321
16.21977 | 17.7313 | 20.08181 | 1.147165 | 2.104831 | 0.4537671 | 0.58474
16.77907 | 17.72624 | 20.04788 | 1.186005 | 2.117881 | 0.4614571 | 0.58624
17.33837 | 17.72095 | 20.01402 | 1.224975 | 2.130851 | 0.4691471 | 0.58772
17.89767 | 17.71545 | 19.98024 | 1.264085 | 2.143731 | 0.4768571 | 0.58917
18.45698 | 17.70974 | 19.94653 | 1.303315 | 2.156531 | 0.4845771 | 0.5906
19.01628 | 17.70381 | 19.91289 | 1.342675 | 2.169251 | 0.4923171 | 0.592
19.57558 | 17.69768 | 19.87932 | 1.382175 | 2.181901 | 0.5000571 | 0.59338
20.13488 | 17.69134 | 19.84582 | 1.421795 | 2.194461 | 0.5078171 | 0.59473
20.69419 | 17.68481 | 19.81238 | 1.461555 | 2.206951 | 0.5155871 | 0.59606
21.25349 | 17.67807 | 19.77901 | 1.501445 | 2.219361 | 0.5233671 | 0.59736
21.81279 | 17.67114 | 19.7457 | 1.541465 | 2.231701 | 0.5311571 | 0.59864
22.37209 | 17.66402 | 19.71244 | 1.581615 | 2.243971 | 0.5389671 | 0.5999
22.9314 | 17.6567 | 19.67924 | 1.621905 | 2.256171 | 0.5467871 | 0.60113
23.4907 | 17.6492 | 19.6461 | 1.662325 | 2.268291 | 0.5546171 | 0.60234
24.05 | 17.64151 | 19.61301 | 1.702875 | 2.280341 | 0.5624571 | 0.60353
24.6093 | 17.63363 | 19.57997 | 1.743555 | 2.292331 | 0.5703071 | 0.6047
25.1686 | 17.62557 | 19.54699 | 1.784365 | 2.304241 | 0.5781771 | 0.60584
25.72791 | 17.61734 | 19.51405 | 1.825315 | 2.316091 | 0.5860571 | 0.60696
26.28721 | 17.60892 | 19.48116 | 1.866405 | 2.327881 | 0.5939471 | 0.60806
26.84651 | 17.60033 | 19.44832 | 1.907615 | 2.339591 | 0.6018471 | 0.60914
27.40581 | 17.59157 | 19.41552 | 1.948965 | 2.351251 | 0.6097571 | 0.61019
27.96512 | 17.58263 | 19.38276 | 1.990455 | 2.362841 | 0.6176871 | 0.61122
28.52442 | 17.57353 | 19.35004 | 2.032065 | 2.374371 | 0.6256271 | 0.61224
29.08372 | 17.56425 | 19.31737 | 2.073825 | 2.385831 | 0.6335771 | 0.61323
29.64302 | 17.55481 | 19.28473 | 2.115715 | 2.397241 | 0.6415371 | 0.6142
30.20233 | 17.54521 | 19.25213 | 2.157735 | 2.408581 | 0.6495071 | 0.61515
30.76163 | 17.53544 | 19.21957 | 2.199895 | 2.419871 | 0.6574971 | 0.61608
31.32093 | 17.52551 | 19.18704 | 2.242185 | 2.431101 | 0.6654871 | 0.61699
31.88023 | 17.51542 | 19.15454 | 2.284615 | 2.442261 | 0.6734971 | 0.61787
32.43953 | 17.50517 | 19.12208 | 2.327175 | 2.453381 | 0.6815171 | 0.61874
32.99884 | 17.49476 | 19.08965 | 2.369885 | 2.464431 | 0.6895571 | 0.61959
33.55814 | 17.4842 | 19.05725 | 2.412725 | 2.475431 | 0.6975971 | 0.62042
34.11744 | 17.47348 | 19.02488 | 2.455695 | 2.486381 | 0.7056471 | 0.62123
34.67674 | 17.46261 | 18.99254 | 2.498805 | 2.497271 | 0.7137171 | 0.62201
35.23605 | 17.45159 | 18.96022 | 2.542055 | 2.508101 | 0.7217971 | 0.62278
35.79535 | 17.44041 | 18.92793 | 2.585445 | 2.518891 | 0.7298871 | 0.62353
36.35465 | 17.42909 | 18.89567 | 2.628975 | 2.529621 | 0.7379971 | 0.62426
36.91395 | 17.41762 | 18.86343 | 2.672635 | 2.540301 | 0.7461071 | 0.62497
37.47326 | 17.406 | 18.83121 | 2.716435 | 2.550931 | 0.7542371 | 0.62567
38.03256 | 17.39424 | 18.79902 | 2.760375 | 2.561501 | 0.7623671 | 0.62634
38.59186 | 17.38233 | 18.76684 | 2.804455 | 2.572031 | 0.7705171 | 0.62699
39.15116 | 17.37028 | 18.73469 | 2.848675 | 2.582511 | 0.7786871 | 0.62763
39.71047 | 17.35808 | 18.70256 | 2.893035 | 2.592941 | 0.7868571 | 0.62824
40.26977 | 17.34575 | 18.67044 | 2.937535 | 2.603321 | 0.7950371 | 0.62884
40.82907 | 17.33327 | 18.63834 | 2.982175 | 2.613651 | 0.8032371 | 0.62942
41.38837 | 17.32065 | 18.60626 | 3.026955 | 2.623941 | 0.8114471 | 0.62998
41.94767 | 17.3079 | 18.5742 | 3.071885 | 2.634181 | 0.8196671 | 0.63052
42.50698 | 17.29501 | 18.54215 | 3.116945 | 2.644371 | 0.8278971 | 0.63105
43.06628 | 17.28198 | 18.51012 | 3.162145 | 2.654521 | 0.8361371 | 0.63156
43.62558 | 17.26881 | 18.4781 | 3.207495 | 2.664621 | 0.8443971 | 0.63204
44.18488 | 17.25551 | 18.44609 | 3.252985 | 2.674681 | 0.8526571 | 0.63251
44.74419 | 17.24208 | 18.4141 | 3.298615 | 2.684691 | 0.8609371 | 0.63297
45.30349 | 17.22851 | 18.38211 | 3.344385 | 2.694661 | 0.8692271 | 0.6334
45.86279 | 17.21481 | 18.35014 | 3.390305 | 2.704591 | 0.8775271 | 0.63382
46.42209 | 17.20098 | 18.31818 | 3.436365 | 2.714471 | 0.8858471 | 0.63422
46.9814 | 17.18702 | 18.28623 | 3.482565 | 2.724311 | 0.8941671 | 0.6346
47.5407 | 17.17293 | 18.25429 | 3.528915 | 2.734111 | 0.9025071 | 0.63496
48.1 | 17.1587 | 18.22235 | 3.575405 | 2.743871 | 0.9108571 | 0.63531
48.6593 | 17.14435 | 18.19043 | 3.622035 | 2.753591 | 0.9192171 | 0.63564
49.2186 | 17.12988 | 18.15851 | 3.668815 | 2.763271 | 0.9275871 | 0.63595
49.77791 | 17.11527 | 18.1266 | 3.715745 | 2.772901 | 0.9359671 | 0.63624
50.33721 | 17.10054 | 18.09469 | 3.762815 | 2.782501 | 0.9443671 | 0.63652
50.89651 | 17.08569 | 18.06279 | 3.810025 | 2.792061 | 0.9527771 | 0.63678
51.45581 | 17.0707 | 18.0309 | 3.857395 | 2.801581 | 0.9611871 | 0.63702
52.01512 | 17.0556 | 17.999 | 3.904895 | 2.811051 | 0.9696171 | 0.63725
52.57442 | 17.04037 | 17.96712 | 3.952555 | 2.820501 | 0.9780671 | 0.63746
53.13372 | 17.02502 | 17.93523 | 4.000355 | 2.829901 | 0.9865171 | 0.63765
53.69302 | 17.00954 | 17.90335 | 4.048305 | 2.839271 | 0.9949771 | 0.63782
54.25233 | 16.99395 | 17.87148 | 4.096395 | 2.848601 | 1.003457 | 0.63798
54.81163 | 16.97823 | 17.8396 | 4.144645 | 2.857891 | 1.011947 | 0.63812
55.37093 | 16.96239 | 17.80773 | 4.193035 | 2.867141 | 1.020447 | 0.63824
55.93023 | 16.94643 | 17.77585 | 4.241575 | 2.876361 | 1.028957 | 0.63835
56.48953 | 16.93036 | 17.74398 | 4.290255 | 2.885551 | 1.037487 | 0.63844
57.04884 | 16.91416 | 17.71211 | 4.339095 | 2.894701 | 1.046017 | 0.63851
57.60814 | 16.89785 | 17.68023 | 4.388075 | 2.903811 | 1.054567 | 0.63857
58.16744 | 16.88142 | 17.64836 | 4.437215 | 2.912891 | 1.063117 | 0.63861
58.72674 | 16.86487 | 17.61649 | 4.486495 | 2.921941 | 1.071687 | 0.63863
59.28605 | 16.8482 | 17.58461 | 4.535925 | 2.930951 | 1.080277 | 0.63864
59.84535 | 16.83142 | 17.55273 | 4.585515 | 2.939921 | 1.088867 | 0.63863
60.40465 | 16.81453 | 17.52085 | 4.635245 | 2.948871 | 1.097467 | 0.6386
60.96395 | 16.79752 | 17.48897 | 4.685125 | 2.957781 | 1.106087 | 0.63856
61.52326 | 16.78039 | 17.45708 | 4.735155 | 2.966661 | 1.114717 | 0.6385
62.08256 | 16.76315 | 17.4252 | 4.785345 | 2.975501 | 1.123357 | 0.63843
62.64186 | 16.7458 | 17.3933 | 4.835675 | 2.984321 | 1.132007 | 0.63834
63.20116 | 16.72834 | 17.36141 | 4.886165 | 2.993101 | 1.140667 | 0.63823
63.76047 | 16.71076 | 17.32951 | 4.936805 | 3.001851 | 1.149347 | 0.6381
64.31977 | 16.69308 | 17.2976 | 4.987595 | 3.010571 | 1.158027 | 0.63796
64.87907 | 16.69308 | 17.2976 | 4.987595 | 3.010571 | 1.158027 | 0.63796
65.43837 | 16.67528 | 17.26569 | 5.038535 | 3.019261 | 1.166727 | 0.6378
65.99767 | 16.65737 | 17.23378 | 5.089625 | 3.027911 | 1.175437 | 0.63763
66.55698 | 16.63935 | 17.20186 | 5.140875 | 3.036541 | 1.184157 | 0.63744
67.11628 | 16.62122 | 17.16994 | 5.192265 | 3.045141 | 1.192887 | 0.63723
67.67558 | 16.60299 | 17.13801 | 5.243815 | 3.053701 | 1.201627 | 0.63701
68.23488 | 16.58464 | 17.10607 | 5.295525 | 3.062241 | 1.210387 | 0.63677
68.79419 | 16.56619 | 17.07413 | 5.347375 | 3.070751 | 1.219147 | 0.63652
69.35349 | 16.54763 | 17.04218 | 5.399385 | 3.079231 | 1.227927 | 0.63625
69.91279 | 16.52896 | 17.01022 | 5.451545 | 3.087681 | 1.236717 | 0.63596
70.47209 | 16.51018 | 16.97826 | 5.503865 | 3.096101 | 1.245517 | 0.63566
71.0314 | 16.4913 | 16.94629 | 5.556335 | 3.104491 | 1.254327 | 0.63534
71.5907 | 16.47232 | 16.91431 | 5.608955 | 3.112861 | 1.263147 | 0.635
72.15 | 16.45323 | 16.88233 | 5.661735 | 3.121201 | 1.271987 | 0.63465
72.7093 | 16.43403 | 16.85034 | 5.714665 | 3.129511 | 1.280827 | 0.63428
73.2686 | 16.41474 | 16.81834 | 5.767745 | 3.137791 | 1.289687 | 0.63389
73.82791 | 16.39534 | 16.78633 | 5.820985 | 3.146051 | 1.298557 | 0.63349
74.38721 | 16.37583 | 16.75431 | 5.874385 | 3.154271 | 1.307437 | 0.63308
74.94651 | 16.35622 | 16.72229 | 5.927925 | 3.162481 | 1.316327 | 0.63265
75.50581 | 16.33652 | 16.69026 | 5.981635 | 3.170651 | 1.325227 | 0.6322
76.06512 | 16.31671 | 16.65822 | 6.035485 | 3.178801 | 1.334137 | 0.63173
76.62442 | 16.2968 | 16.62617 | 6.089495 | 3.186931 | 1.343067 | 0.63125
77.18372 | 16.27679 | 16.59412 | 6.143665 | 3.195031 | 1.351997 | 0.63075
77.74302 | 16.25668 | 16.56205 | 6.197985 | 3.203101 | 1.360947 | 0.63024
78.30233 | 16.23647 | 16.52998 | 6.252455 | 3.211151 | 1.369897 | 0.62971
78.86163 | 16.21616 | 16.4979 | 6.307085 | 3.219171 | 1.378867 | 0.62917
79.42093 | 16.19576 | 16.4658 | 6.361875 | 3.227171 | 1.387847 | 0.62861
79.98023 | 16.17525 | 16.4337 | 6.416815 | 3.235151 | 1.396837 | 0.62803
80.53953 | 16.15465 | 16.4016 | 6.471905 | 3.243101 | 1.405837 | 0.62743
81.09884 | 16.13396 | 16.36948 | 6.527155 | 3.251031 | 1.414847 | 0.62683
81.65814 | 16.11317 | 16.33735 | 6.582555 | 3.258931 | 1.423867 | 0.6262
82.21744 | 16.09228 | 16.30522 | 6.638115 | 3.266811 | 1.432907 | 0.62556
82.77674 | 16.0713 | 16.27308 | 6.693825 | 3.274671 | 1.441947 | 0.6249
83.33605 | 16.05022 | 16.24092 | 6.749695 | 3.282501 | 1.450997 | 0.62423
83.89535 | 16.02905 | 16.20876 | 6.805715 | 3.290311 | 1.460067 | 0.62354
84.45465 | 16.00779 | 16.17659 | 6.861895 | 3.298101 | 1.469137 | 0.62283
85.01395 | 15.98644 | 16.14441 | 6.918225 | 3.305861 | 1.478227 | 0.62211
85.57326 | 15.96499 | 16.11223 | 6.974715 | 3.313611 | 1.487317 | 0.62137
86.13256 | 15.94345 | 16.08003 | 7.031355 | 3.321331 | 1.496427 | 0.62062
86.69186 | 15.92183 | 16.04783 | 7.088145 | 3.329031 | 1.505547 | 0.61985
87.25116 | 15.90011 | 16.01562 | 7.145095 | 3.336711 | 1.514667 | 0.61906
87.81047 | 15.8783 | 15.9834 | 7.202195 | 3.344371 | 1.523807 | 0.61826
88.36977 | 15.85641 | 15.95117 | 7.259455 | 3.352011 | 1.532957 | 0.61744
88.92907 | 15.83442 | 15.91893 | 7.316865 | 3.359621 | 1.542107 | 0.61661
89.48837 | 15.81235 | 15.88669 | 7.374425 | 3.367221 | 1.551277 | 0.61576
90.04767 | 15.79019 | 15.85444 | 7.432145 | 3.374801 | 1.560457 | 0.61489
90.60698 | 15.76795 | 15.82218 | 7.490015 | 3.382351 | 1.569637 | 0.61401
91.16628 | 15.74562 | 15.78991 | 7.548035 | 3.389891 | 1.578837 | 0.61311
91.72558 | 15.72321 | 15.75763 | 7.606215 | 3.397411 | 1.588047 | 0.6122
92.28488 | 15.70071 | 15.72535 | 7.664545 | 3.404901 | 1.597257 | 0.61127
92.84419 | 15.67813 | 15.69306 | 7.723025 | 3.412381 | 1.606487 | 0.61032
93.40349 | 15.65546 | 15.66077 | 7.781655 | 3.419841 | 1.615717 | 0.60936
93.96279 | 15.63878 | 15.63708 | 7.824745 | 3.425291 | 1.622497 | 0.60864
94.52209 | 15.63878 | 15.63708 | 7.824745 | 3.425291 | 1.622497 | 0.60864
95.0814 | 15.63715 | 15.63292 | 7.826355 | 3.426461 | 1.623417 | 0.60858
95.6407 | 15.57272 | 15.46034 | 7.872855 | 3.476301 | 1.661507 | 0.60624
96.2 | 15.56654 | 15.44386 | 7.877315 | 3.481061 | 1.665157 | 0.60602

## Interdiffusivity
Ni is dependent specie
| Cr | Fe | Nb | Mo | Ti | Al | DCrCr | DFeFe | DNNb | DMoMo | DTiTi | DAlAl
| 17.77396 | 20.96451 | 0.2185346 | 1.746591 | 0.2658771 | 0.53762 | 1.02456e-18 | 2.79473e-20 | 3.36791e-25 | 1.14115e-20 | 1.02456e-20 | 1.6156e-19
| 17.77396 | 20.9645 | 0.2185246 | 1.746591 | 0.2658771 | 0.53762
| 17.77396 | 20.9645 | 0.2185246 | 1.746591 | 0.2658771 | 0.53762
| 17.77395 | 20.964 | 0.2187046 | 1.746631 | 0.2658671 | 0.53767
| 17.7759 | 20.9271 | 0.2542646 | 1.762331 | 0.2732171 | 0.53995
| 17.77749 | 20.89036 | 0.2899546 | 1.777901 | 0.2805871 | 0.54219
| 17.77873 | 20.85379 | 0.3257746 | 1.793341 | 0.2879671 | 0.5444
| 17.77963 | 20.81738 | 0.3617346 | 1.808661 | 0.2953671 | 0.54656
| 17.7802 | 20.78112 | 0.3978246 | 1.823851 | 0.3027771 | 0.5487
| 17.78044 | 20.74501 | 0.4340446 | 1.838911 | 0.3101971 | 0.5508
| 17.78036 | 20.70905 | 0.4703946 | 1.853861 | 0.3176371 | 0.55286 | 1.01405e-18 | 2.93001e-20 | 3.42826e-25 | 2.47615e-20 | 1.87489e-20 | 1.69184e-19
| 17.77997 | 20.67322 | 0.5068846 | 1.868691 | 0.3250871 | 0.5549
| 17.77928 | 20.63753 | 0.5435046 | 1.883411 | 0.3325571 | 0.55689
| 17.77829 | 20.60197 | 0.5802446 | 1.898011 | 0.3400371 | 0.55886
| 17.777 | 20.56654 | 0.6171246 | 1.912501 | 0.3475271 | 0.56079
| 17.77543 | 20.53122 | 0.6541346 | 1.926891 | 0.3550271 | 0.56269
| 17.77358 | 20.49603 | 0.6912846 | 1.941161 | 0.3625471 | 0.56457
| 17.77146 | 20.46096 | 0.7285546 | 1.955341 | 0.3700771 | 0.56641
| 17.76906 | 20.42599 | 0.7659546 | 1.969411 | 0.3776271 | 0.56822
| 17.7664 | 20.39114 | 0.8034946 | 1.983381 | 0.3851871 | 0.57
| 17.76348 | 20.35639 | 0.8411546 | 1.997251 | 0.3927571 | 0.57175
| 17.76031 | 20.32174 | 0.8789546 | 2.011021 | 0.4003371 | 0.57347 | 9.92681e-19 | 3.12838e-20 | 3.5075e-25 | 4.38837e-20 | 2.30755e-20 | 1.80254e-19
| 17.75688 | 20.28719 | 0.9168746 | 2.024701 | 0.4079271 | 0.57516
| 17.75321 | 20.25273 | 0.9549346 | 2.038281 | 0.4155371 | 0.57683
| 17.7493 | 20.21837 | 0.9931146 | 2.051771 | 0.4231571 | 0.57846
| 17.74515 | 20.1841 | 1.031435 | 2.065171 | 0.4307971 | 0.58007
| 17.74076 | 20.14992 | 1.069885 | 2.078481 | 0.4384371 | 0.58166
| 17.73614 | 20.11583 | 1.108465 | 2.091701 | 0.4460971 | 0.58321
| 17.7313 | 20.08181 | 1.147165 | 2.104831 | 0.4537671 | 0.58474
| 17.72624 | 20.04788 | 1.186005 | 2.117881 | 0.4614571 | 0.58624
| 17.72095 | 20.01402 | 1.224975 | 2.130851 | 0.4691471 | 0.58772 | 9.70639e-19 | 3.28204e-20 | 3.54281e-25 | 5.92382e-20 | 2.65392e-20 | 1.88474e-19
| 17.71545 | 19.98024 | 1.264085 | 2.143731 | 0.4768571 | 0.58917
| 17.70974 | 19.94653 | 1.303315 | 2.156531 | 0.4845771 | 0.5906
| 17.70381 | 19.91289 | 1.342675 | 2.169251 | 0.4923171 | 0.592 | 9.67742e-19 | 3.31503e-20 | 3.57931e-25 | 6.42501e-20 | 2.75068e-20 | 1.92144e-19
| 17.69768 | 19.87932 | 1.382175 | 2.181901 | 0.5000571 | 0.59338
| 17.69134 | 19.84582 | 1.421795 | 2.194461 | 0.5078171 | 0.59473
| 17.68481 | 19.81238 | 1.461555 | 2.206951 | 0.5155871 | 0.59606
| 17.67807 | 19.77901 | 1.501445 | 2.219361 | 0.5233671 | 0.59736
| 17.67114 | 19.7457 | 1.541465 | 2.231701 | 0.5311571 | 0.59864
| 17.66402 | 19.71244 | 1.581615 | 2.243971 | 0.5389671 | 0.5999
| 17.6567 | 19.67924 | 1.621905 | 2.256171 | 0.5467871 | 0.60113
| 17.6492 | 19.6461 | 1.662325 | 2.268291 | 0.5546171 | 0.60234 | 9.48764e-19 | 2.63127e-20 | 3.63107e-25 | 9.9078e-20 | 3.03509e-20 | 1.99349e-19
| 17.64151 | 19.61301 | 1.702875 | 2.280341 | 0.5624571 | 0.60353
| 17.63363 | 19.57997 | 1.743555 | 2.292331 | 0.5703071 | 0.6047
| 17.62557 | 19.54699 | 1.784365 | 2.304241 | 0.5781771 | 0.60584
| 17.61734 | 19.51405 | 1.825315 | 2.316091 | 0.5860571 | 0.60696
| 17.60892 | 19.48116 | 1.866405 | 2.327881 | 0.5939471 | 0.60806
| 17.60033 | 19.44832 | 1.907615 | 2.339591 | 0.6018471 | 0.60914
| 17.59157 | 19.41552 | 1.948965 | 2.351251 | 0.6097571 | 0.61019
| 17.58263 | 19.38276 | 1.990455 | 2.362841 | 0.6176871 | 0.61122
| 17.57353 | 19.35004 | 2.032065 | 2.374371 | 0.6256271 | 0.61224
| 17.56425 | 19.31737 | 2.073825 | 2.385831 | 0.6335771 | 0.61323
| 17.55481 | 19.28473 | 2.115715 | 2.397241 | 0.6415371 | 0.6142
| 17.54521 | 19.25213 | 2.157735 | 2.408581 | 0.6495071 | 0.61515
| 17.53544 | 19.21957 | 2.199895 | 2.419871 | 0.6574971 | 0.61608 | 9.15792e-19 | 3.58703e-20 | 3.63994e-25 | 9.61796e-20 | 3.51797e-20 | 2.10765e-19
| 17.52551 | 19.18704 | 2.242185 | 2.431101 | 0.6654871 | 0.61699
| 17.51542 | 19.15454 | 2.284615 | 2.442261 | 0.6734971 | 0.61787
| 17.50517 | 19.12208 | 2.327175 | 2.453381 | 0.6815171 | 0.61874
| 17.49476 | 19.08965 | 2.369885 | 2.464431 | 0.6895571 | 0.61959
| 17.4842 | 19.05725 | 2.412725 | 2.475431 | 0.6975971 | 0.62042
| 17.47348 | 19.02488 | 2.455695 | 2.486381 | 0.7056471 | 0.62123
| 17.46261 | 18.99254 | 2.498805 | 2.497271 | 0.7137171 | 0.62201 | 8.99322e-19 | 3.6727e-20 | 3.66218e-25 | 1.0604e-19 | 3.74438e-20 | 2.17309e-19
| 17.45159 | 18.96022 | 2.542055 | 2.508101 | 0.7217971 | 0.62278
| 17.44041 | 18.92793 | 2.585445 | 2.518891 | 0.7298871 | 0.62353
| 17.42909 | 18.89567 | 2.628975 | 2.529621 | 0.7379971 | 0.62426
| 17.41762 | 18.86343 | 2.672635 | 2.540301 | 0.7461071 | 0.62497
| 17.406 | 18.83121 | 2.716435 | 2.550931 | 0.7542371 | 0.62567
| 17.39424 | 18.79902 | 2.760375 | 2.561501 | 0.7623671 | 0.62634
| 17.38233 | 18.76684 | 2.804455 | 2.572031 | 0.7705171 | 0.62699
| 17.37028 | 18.73469 | 2.848675 | 2.582511 | 0.7786871 | 0.62763
| 17.35808 | 18.70256 | 2.893035 | 2.592941 | 0.7868571 | 0.62824
| 17.34575 | 18.67044 | 2.937535 | 2.603321 | 0.7950371 | 0.62884
| 17.33327 | 18.63834 | 2.982175 | 2.613651 | 0.8032371 | 0.62942
| 17.32065 | 18.60626 | 3.026955 | 2.623941 | 0.8114471 | 0.62998
| 17.3079 | 18.5742 | 3.071885 | 2.634181 | 0.8196671 | 0.63052
| 17.29501 | 18.54215 | 3.116945 | 2.644371 | 0.8278971 | 0.63105
| 17.28198 | 18.51012 | 3.162145 | 2.654521 | 0.8361371 | 0.63156
| 17.26881 | 18.4781 | 3.207495 | 2.664621 | 0.8443971 | 0.63204 | 8.5633e-19 | 3.85087e-20 | 3.66816e-25 | 1.26924e-19 | 4.29074e-20 | 2.30669e-19
| 17.25551 | 18.44609 | 3.252985 | 2.674681 | 0.8526571 | 0.63251
| 17.24208 | 18.4141 | 3.298615 | 2.684691 | 0.8609371 | 0.63297
| 17.22851 | 18.38211 | 3.344385 | 2.694661 | 0.8692271 | 0.6334
| 17.21481 | 18.35014 | 3.390305 | 2.704591 | 0.8775271 | 0.63382
| 17.20098 | 18.31818 | 3.436365 | 2.714471 | 0.8858471 | 0.63422
| 17.18702 | 18.28623 | 3.482565 | 2.724311 | 0.8941671 | 0.6346
| 17.17293 | 18.25429 | 3.528915 | 2.734111 | 0.9025071 | 0.63496
| 17.1587 | 18.22235 | 3.575405 | 2.743871 | 0.9108571 | 0.63531 | 8.35175e-19 | 3.92954e-20 | 3.66607e-25 | 1.36454e-19 | 4.54164e-20 | 2.37349e-19
| 17.14435 | 18.19043 | 3.622035 | 2.753591 | 0.9192171 | 0.63564
| 17.12988 | 18.15851 | 3.668815 | 2.763271 | 0.9275871 | 0.63595
| 17.11527 | 18.1266 | 3.715745 | 2.772901 | 0.9359671 | 0.63624
| 17.10054 | 18.09469 | 3.762815 | 2.782501 | 0.9443671 | 0.63652
| 17.08569 | 18.06279 | 3.810025 | 2.792061 | 0.9527771 | 0.63678
| 17.0707 | 18.0309 | 3.857395 | 2.801581 | 0.9611871 | 0.63702
| 17.0556 | 17.999 | 3.904895 | 2.811051 | 0.9696171 | 0.63725
| 17.04037 | 17.96712 | 3.952555 | 2.820501 | 0.9780671 | 0.63746
| 17.02502 | 17.93523 | 4.000355 | 2.829901 | 0.9865171 | 0.63765
| 17.00954 | 17.90335 | 4.048305 | 2.839271 | 0.9949771 | 0.63782 | 8.05152e-19 | 4.02044e-20 | 3.63223e-25 | 1.47568e-19 | 4.83778e-20 | 2.4349e-19
| 16.99395 | 17.87148 | 4.096395 | 2.848601 | 1.003457 | 0.63798
| 16.97823 | 17.8396 | 4.144645 | 2.857891 | 1.011947 | 0.63812
| 16.96239 | 17.80773 | 4.193035 | 2.867141 | 1.020447 | 0.63824 | 7.98782e-19 | 4.04816e-20 | 3.64149e-25 | 1.50788e-19 | 4.94429e-20 | 2.46909e-19
| 16.94643 | 17.77585 | 4.241575 | 2.876361 | 1.028957 | 0.63835
| 16.93036 | 17.74398 | 4.290255 | 2.885551 | 1.037487 | 0.63844
| 16.91416 | 17.71211 | 4.339095 | 2.894701 | 1.046017 | 0.63851
| 16.89785 | 17.68023 | 4.388075 | 2.903811 | 1.054567 | 0.63857
| 16.88142 | 17.64836 | 4.437215 | 2.912891 | 1.063117 | 0.63861
| 16.86487 | 17.61649 | 4.486495 | 2.921941 | 1.071687 | 0.63863
| 16.8482 | 17.58461 | 4.535925 | 2.930951 | 1.080277 | 0.63864 | 8.70785e-19 | 2.25319e-20 | 7.36734e-25 | 9.53297e-20 | 2.8347e-20 | 2.48584e-19
| 16.83142 | 17.55273 | 4.585515 | 2.939921 | 1.088867 | 0.63863
| 16.81453 | 17.52085 | 4.635245 | 2.948871 | 1.097467 | 0.6386
| 16.79752 | 17.48897 | 4.685125 | 2.957781 | 1.106087 | 0.63856
| 16.78039 | 17.45708 | 4.735155 | 2.966661 | 1.114717 | 0.6385
| 16.76315 | 17.4252 | 4.785345 | 2.975501 | 1.123357 | 0.63843
| 16.7458 | 17.3933 | 4.835675 | 2.984321 | 1.132007 | 0.63834
| 16.72834 | 17.36141 | 4.886165 | 2.993101 | 1.140667 | 0.63823
| 16.71076 | 17.32951 | 4.936805 | 3.001851 | 1.149347 | 0.6381
| 16.69308 | 17.2976 | 4.987595 | 3.010571 | 1.158027 | 0.63796
| 16.69308 | 17.2976 | 4.987595 | 3.010571 | 1.158027 | 0.63796
| 16.67528 | 17.26569 | 5.038535 | 3.019261 | 1.166727 | 0.6378
| 16.65737 | 17.23378 | 5.089625 | 3.027911 | 1.175437 | 0.63763
| 16.63935 | 17.20186 | 5.140875 | 3.036541 | 1.184157 | 0.63744
| 16.62122 | 17.16994 | 5.192265 | 3.045141 | 1.192887 | 0.63723 | 7.39947e-19 | 4.22285e-20 | 3.55725e-25 | 1.69675e-19 | 5.51306e-20 | 2.59312e-19
| 16.60299 | 17.13801 | 5.243815 | 3.053701 | 1.201627 | 0.63701
| 16.58464 | 17.10607 | 5.295525 | 3.062241 | 1.210387 | 0.63677
| 16.56619 | 17.07413 | 5.347375 | 3.070751 | 1.219147 | 0.63652
| 16.54763 | 17.04218 | 5.399385 | 3.079231 | 1.227927 | 0.63625
| 16.52896 | 17.01022 | 5.451545 | 3.087681 | 1.236717 | 0.63596
| 16.51018 | 16.97826 | 5.503865 | 3.096101 | 1.245517 | 0.63566
| 16.4913 | 16.94629 | 5.556335 | 3.104491 | 1.254327 | 0.63534
| 16.47232 | 16.91431 | 5.608955 | 3.112861 | 1.263147 | 0.635 | 7.16782e-19 | 4.28646e-20 | 3.51774e-25 | 1.76393e-19 | 5.73836e-20 | 2.63373e-19
| 16.45323 | 16.88233 | 5.661735 | 3.121201 | 1.271987 | 0.63465
| 16.43403 | 16.85034 | 5.714665 | 3.129511 | 1.280827 | 0.63428
| 16.41474 | 16.81834 | 5.767745 | 3.137791 | 1.289687 | 0.63389
| 16.39534 | 16.78633 | 5.820985 | 3.146051 | 1.298557 | 0.63349
| 16.37583 | 16.75431 | 5.874385 | 3.154271 | 1.307437 | 0.63308
| 16.35622 | 16.72229 | 5.927925 | 3.162481 | 1.316327 | 0.63265
| 16.33652 | 16.69026 | 5.981635 | 3.170651 | 1.325227 | 0.6322
| 16.31671 | 16.65822 | 6.035485 | 3.178801 | 1.334137 | 0.63173
| 16.2968 | 16.62617 | 6.089495 | 3.186931 | 1.343067 | 0.63125
| 16.27679 | 16.59412 | 6.143665 | 3.195031 | 1.351997 | 0.63075
| 16.25668 | 16.56205 | 6.197985 | 3.203101 | 1.360947 | 0.63024 | 6.87991e-19 | 4.35981e-20 | 3.471e-25 | 1.84142e-19 | 6.02797e-20 | 2.70691e-19
| 16.23647 | 16.52998 | 6.252455 | 3.211151 | 1.369897 | 0.62971
| 16.21616 | 16.4979 | 6.307085 | 3.219171 | 1.378867 | 0.62917
| 16.19576 | 16.4658 | 6.361875 | 3.227171 | 1.387847 | 0.62861
| 16.17525 | 16.4337 | 6.416815 | 3.235151 | 1.396837 | 0.62803
| 16.15465 | 16.4016 | 6.471905 | 3.243101 | 1.405837 | 0.62743
| 16.13396 | 16.36948 | 6.527155 | 3.251031 | 1.414847 | 0.62683
| 16.11317 | 16.33735 | 6.582555 | 3.258931 | 1.423867 | 0.6262
| 16.09228 | 16.30522 | 6.638115 | 3.266811 | 1.432907 | 0.62556
| 16.0713 | 16.27308 | 6.693825 | 3.274671 | 1.441947 | 0.6249
| 16.05022 | 16.24092 | 6.749695 | 3.282501 | 1.450997 | 0.62423
| 16.02905 | 16.20876 | 6.805715 | 3.290311 | 1.460067 | 0.62354
| 16.00779 | 16.17659 | 6.861895 | 3.298101 | 1.469137 | 0.62283 | 6.53315e-19 | 4.43592e-20 | 3.38892e-25 | 1.91754e-19 | 6.33265e-20 | 2.76088e-19
| 15.98644 | 16.14441 | 6.918225 | 3.305861 | 1.478227 | 0.62211
| 15.96499 | 16.11223 | 6.974715 | 3.313611 | 1.487317 | 0.62137
| 15.94345 | 16.08003 | 7.031355 | 3.321331 | 1.496427 | 0.62062
| 15.92183 | 16.04783 | 7.088145 | 3.329031 | 1.505547 | 0.61985
| 15.90011 | 16.01562 | 7.145095 | 3.336711 | 1.514667 | 0.61906
| 15.8783 | 15.9834 | 7.202195 | 3.344371 | 1.523807 | 0.61826 | 6.35268e-19 | 4.47839e-20 | 3.33712e-25 | 1.95044e-19 | 6.46216e-20 | 2.77745e-19
| 15.85641 | 15.95117 | 7.259455 | 3.352011 | 1.532957 | 0.61744
| 15.83442 | 15.91893 | 7.316865 | 3.359621 | 1.542107 | 0.61661
| 15.81235 | 15.88669 | 7.374425 | 3.367221 | 1.551277 | 0.61576
| 15.79019 | 15.85444 | 7.432145 | 3.374801 | 1.560457 | 0.61489
| 15.76795 | 15.82218 | 7.490015 | 3.382351 | 1.569637 | 0.61401
| 15.74562 | 15.78991 | 7.548035 | 3.389891 | 1.578837 | 0.61311
| 15.72321 | 15.75763 | 7.606215 | 3.397411 | 1.588047 | 0.6122
| 15.70071 | 15.72535 | 7.664545 | 3.404901 | 1.597257 | 0.61127
| 15.67813 | 15.69306 | 7.723025 | 3.412381 | 1.606487 | 0.61032
| 15.65546 | 15.66077 | 7.781655 | 3.419841 | 1.615717 | 0.60936
| 15.63878 | 15.63708 | 7.824745 | 3.425291 | 1.622497 | 0.60864
| 15.63878 | 15.63708 | 7.824745 | 3.425291 | 1.622497 | 0.60864
| 15.63715 | 15.63292 | 7.826355 | 3.426461 | 1.623417 | 0.60858
| 15.57272 | 15.46034 | 7.872855 | 3.476301 | 1.661507 | 0.60624
| 15.56654 | 15.44386 | 7.877315 | 3.481061 | 1.665157 | 0.60602 | 6.00817e-19 | 4.60996e-20 | 3.27119e-25 | 2.00704e-19 | 6.84105e-20 | 2.85981e-19

## Eqbm_interface
In FCC
Al | Cr | Fe | Mo | Nb | Ti
0.57023 | 17.07 | 14.93 | 5.19 | 8.71 | 1.94
In Laves
Al | Cr | Fe | Mo | Nb | Ti
0.07 | 15.41 | 18.879 | 4.93 | 37.05 | 0.35